## Sheet1
水灰比 | 粉煤灰 | 硅灰 | 抗压强度
0.55 | 0 | 0 | 19.96
0.45 | 0 | 0 | 32.868
0.35 | 0 | 0 | 45.616
0.55 | 0.25 | 0 | 12.28
0.45 | 0.25 | 0 | 22.024
0.35 | 0.25 | 0 | 32.86
0.55 | 0.5 | 0 | 7.612
0.45 | 0.5 | 0 | 13.792
0.35 | 0.5 | 0 | 20.652
0.55 | 0 | 0.1 | 21.532
0.55 | 0 | 0.2 | 19.844
0.45 | 0 | 0.2 | 29.128
0.35 | 0 | 0.1 | 43.28
0.35 | 0 | 0.2 | 39.3088
0.55 | 0.5 | 0.1 | 5.632
0.45 | 0.5 | 0.1 | 12.268
0.35 | 0.5 | 0.1 | 22.552
0.55 | 0.25 | 0.2 | 14.524
0.45 | 0.25 | 0.2 | 20.684
0.35 | 0.25 | 0.2 | 30.288
0.55 | 0.5 | 0.2 | 6.008
0.45 | 0.5 | 0.2 | 11.464
0.35 | 0.5 | 0.2 | 18.092
0.55 | 0.25 | 0.1 | 14.568
0.45 | 0.25 | 0.1 | 21.392
0.45 | 0 | 0.1 | 30.604
0.35 | 0.25 | 0.1 | 33.96
0.5463 | 0.2685 | 0.1222 | 13.832
0.45 | 0.287 | 0.1148 | 22.664
0.3537 | 0.1019 | 0.063 | 45.66
0.5389 | 0.0833 | 0.0259 | 22.384
0.4574 | 0.1204 | 0.1741 | 27.872
0.3611 | 0.3241 | 0.1963 | 29.128
0.5315 | 0.4722 | 0.0852 | 8.38
0.4426 | 0.3611 | 0.0778 | 20.884
0.3685 | 0.3796 | 0.0037 | 25.52
0.5241 | 0.1574 | 0.0407 | 23.124
0.4648 | 0.4167 | 0.0926 | 15.08
0.3759 | 0.4907 | 0.1296 | 18.892
0.3833 | 0.0093 | 0.1 | 42.404
0.5167 | 0.3981 | 0.1815 | 10.752
0.4352 | 0.4352 | 0.1074 | 17.712
0.3907 | 0.1389 | 0.1667 | 38.724
0.5093 | 0.0463 | 0.1444 | 24.42
0.4722 | 0.1944 | 0.0111 | 22.004
0.3981 | 0.3056 | 0.0333 | 23.292
0.5019 | 0.4537 | 0.0481 | 11.94
0.4278 | 0.1759 | 0.1889 | 25.772
0.4056 | 0.213 | 0.0185 | 30.464
0.4944 | 0.0648 | 0.0704 | 25.856
0.4796 | 0.25 | 0.0556 | 21.892
0.413 | 0.3426 | 0.137 | 20.44
0.487 | 0.2315 | 0.1593 | 19.924
0.4204 | 0.0278 | 0.1519 | 33.456
0.5485 | 0.5 | 0.0119 | 6.12
0.4474 | 0.5 | 0 | 13.904
0.35 | 0.5 | 0.1545 | 20.548
0.55 | 0.2367 | 0.1349 | 14.536
0.458 | 0.5 | 0.1525 | 11.752
0.35 | 0.5 | 0 | 20.324
0.55 | 0.0266 | 0.0904 | 19.948
0.4383 | 0 | 0 | 30.124
0.35 | 0.0669 | 0.0003 | 35.236
0.55 | 0.2721 | 0 | 11.968
0.4417 | 0.0102 | 0.2 | 27.9
0.35 | 0 | 0.1951 | 40.376
0.5333 | 0.4051 | 0.2 | 9.98
0.35 | 0.2565 | 0.0529 | 33.528
0.55 | 0.5 | 0.1179 | 5.636
0.4605 | 0 | 0.1101 | 33.94
0.3704 | 0 | 0.0871 | 41.028
0.55 | 0 | 0.1982 | 19.688
0.4355 | 0.2495 | 0.1166 | 21.96
0.4001 | 0.4449 | 0.0781 | 19.564
0.491 | 0.3816 | 0.0657 | 16.632
0.4866 | 0.156 | 0.0478 | 20.2
0.4248 | 0.2772 | 0 | 20.18
0.5349 | 0 | 0 | 17.384
0.4784 | 0.2209 | 0.1972 | 19.148
0.3948 | 0.3278 | 0.2 | 21.432
0.3506 | 0.1844 | 0.1402 | 32.516