## Sheet1
水灰比 | 粉煤灰 | 硅灰 | 抗压强度
1.388653 | -1.36748 | -1.369062 | 19.96
-0.007723169 | -1.36748 | -1.369062 | 32.868
-1.4041 | -1.36748 | -1.369062 | 45.616
1.388653 | 0.01595907 | -1.369062 | 12.28
-0.007723169 | 0.01595907 | -1.369062 | 22.024
-1.4041 | 0.01595907 | -1.369062 | 32.86
1.388653 | 1.399398 | -1.369062 | 7.612
-0.007723169 | 1.399398 | -1.369062 | 13.792
-1.4041 | 1.399398 | -1.369062 | 20.652
1.388653 | -1.36748 | 0.02558575 | 21.532
1.388653 | -1.36748 | 1.420233 | 19.844
-0.007723169 | -1.36748 | 1.420233 | 29.128
-1.4041 | -1.36748 | 0.02558575 | 43.28
-1.4041 | -1.36748 | 1.420233 | 39.3088
1.388653 | 1.399398 | 0.02558575 | 5.632
-0.007723169 | 1.399398 | 0.02558575 | 12.268
-1.4041 | 1.399398 | 0.02558575 | 22.552
1.388653 | 0.01595907 | 1.420233 | 14.524
-0.007723169 | 0.01595907 | 1.420233 | 20.684
-1.4041 | 0.01595907 | 1.420233 | 30.288
1.388653 | 1.399398 | 1.420233 | 6.008
-0.007723169 | 1.399398 | 1.420233 | 11.464
-1.4041 | 1.399398 | 1.420233 | 18.092
1.388653 | 0.01595907 | 0.02558575 | 14.568
-0.007723169 | 0.01595907 | 0.02558575 | 21.392
-0.007723169 | -1.36748 | 0.02558575 | 30.604
-1.4041 | 0.01595907 | 0.02558575 | 33.96
1.336988 | 0.1183335 | 0.3351975 | 13.832
-0.007723169 | 0.220708 | 0.2319936 | 22.664
-1.352434 | -0.80359 | -0.4904338 | 45.66
1.233656 | -0.9065178 | -1.007848 | 22.384
0.0956087 | -0.7012155 | 1.05902 | 27.872
-1.249102 | 0.4260103 | 1.368631 | 29.128
1.130324 | 1.245559 | -0.1808221 | 8.38
-0.111055 | 0.6307592 | -0.284026 | 20.884
-1.14577 | 0.7331337 | -1.31746 | 25.52
1.026992 | -0.4964666 | -0.8014402 | 23.124
0.1989406 | 0.9384359 | -0.07761816 | 15.08
-1.042438 | 1.347934 | 0.4384014 | 18.892
-0.9391064 | -1.316016 | 0.02558575 | 42.404
0.92366 | 0.8355081 | 1.162223 | 10.752
-0.2143869 | 1.04081 | 0.1287897 | 17.712
-0.8357745 | -0.598841 | 0.9558156 | 38.724
0.8203282 | -1.111267 | 0.6448092 | 24.42
0.3022724 | -0.2917177 | -1.214256 | 22.004
-0.7324426 | 0.3236358 | -0.9046441 | 23.292
0.7169963 | 1.143185 | -0.6982363 | 11.94
-0.3177188 | -0.3940921 | 1.265427 | 25.772
-0.6277144 | -0.1887898 | -1.111052 | 30.464
0.612268 | -1.008892 | -0.3872299 | 25.856
0.4056043 | 0.01595907 | -0.5936377 | 21.892
-0.5243825 | 0.5283847 | 0.5416053 | 20.44
0.5089362 | -0.08641538 | 0.8526117 | 19.924
-0.4210506 | -1.213641 | 0.7494078 | 33.456
1.367708 | 1.399398 | -1.203099 | 6.12
-0.04402896 | 1.399398 | -1.369062 | 13.904
-1.4041 | 1.399398 | 0.7856686 | 20.548
1.388653 | -0.05763986 | 0.5123177 | 14.536
0.103987 | 1.399398 | 0.7577757 | 11.752
-1.4041 | 1.399398 | -1.369062 | 20.324
1.388653 | -1.220282 | -0.1083004 | 19.948
-0.1710992 | -1.36748 | -1.369062 | 30.124
-1.4041 | -0.9972714 | -1.364878 | 35.236
1.388653 | 0.138255 | -1.369062 | 11.968
-0.1236224 | -1.311035 | 1.420233 | 27.9
-1.4041 | -1.36748 | 1.351895 | 40.376
1.155459 | 0.8742444 | 1.420233 | 9.98
-1.4041 | 0.05192848 | -0.6312932 | 33.528
1.388653 | 1.399398 | 0.2752276 | 5.636
0.1388964 | -1.36748 | 0.1664451 | 33.94
-1.119239 | -1.36748 | -0.1543238 | 41.028
1.388653 | -1.36748 | 1.39513 | 19.688
-0.2101978 | 0.0131922 | 0.2570972 | 21.96
-0.7045151 | 1.094488 | -0.279842 | 19.564
0.5647912 | 0.7442012 | -0.4527783 | 16.632
0.5033507 | -0.5042138 | -0.7024202 | 20.2
-0.3596101 | 0.1664772 | -1.369062 | 20.18
1.177801 | -1.36748 | -1.369062 | 17.384
0.3888478 | -0.1450732 | 1.381183 | 19.148
-0.7785231 | 0.4464852 | 1.420233 | 21.432
-1.395722 | -0.3470552 | 0.586234 | 32.516
0 | 0 | 1.935462e-16 | 20.884