## Sheet1
水灰比 | 粉煤灰 | 硅灰 | 抗压强度
1.22611 | -0.9009733 | -1.001684 | 22.384
1.38016 | -1.359116 | -1.360688 | 19.96
-1.395512 | 1.390839 | 1.411547 | 18.092
0.09502393 | -0.6969267 | 1.052542 | 27.872
-0.007675932 | 0.01586146 | 1.411547 | 20.684
-0.007675932 | 0.2193581 | 0.2305746 | 22.664
1.38016 | -1.359116 | 1.411547 | 19.844
-0.4184754 | -1.206218 | 0.7448242 | 33.456
-0.007675932 | 0.01586146 | -1.360688 | 22.024
-1.395512 | -1.359116 | 0.02542926 | 43.28
0.6085233 | -1.002722 | -0.3848615 | 25.856
1.12341 | 1.237941 | -0.1797161 | 8.38
1.38016 | 1.390839 | 0.2735443 | 5.636
-1.138762 | 0.7286496 | -1.309402 | 25.52
0.1380468 | -1.359116 | 0.1654271 | 33.94
-0.7279628 | 0.3216564 | -0.899111 | 23.292