## Sheet1
水灰比 | 粉煤灰 | 硅灰 | 抗压强度
0.500272 | -0.5011299 | -0.698124 | 20.2
-1.395512 | -0.9911718 | -1.35653 | 35.236
-1.395512 | 1.390839 | 0.7808632 | 20.548
0.9180107 | 0.8303979 | 1.155115 | 10.752
1.38016 | -1.359116 | 0.02542926 | 21.532
0.3864695 | -0.1441859 | 1.372735 | 19.148
-1.395512 | 0.01586146 | -1.360688 | 32.86
-0.3157755 | -0.3916818 | 1.257688 | 25.772
-0.1103758 | 0.6269013 | -0.2822888 | 20.884
1.148391 | 0.8688973 | 1.411547 | 9.98
-0.8306627 | -0.5951784 | 0.9499696 | 38.724
-0.04375967 | 1.390839 | -1.360688 | 13.904
-1.395512 | 1.390839 | 0.02542926 | 22.552
-0.9333625 | -1.307967 | 0.02542926 | 42.404
-0.1700527 | -1.359116 | -1.360688 | 30.124
-0.7737614 | 0.4437544 | 1.411547 | 21.432
-0.007675932 | 1.390839 | -1.360688 | 13.792
0 | 0 | 1.923624e-16 | 20.884
1.359343 | 1.390839 | -1.19574 | 6.12
-1.395512 | 0.01586146 | 1.411547 | 30.288
-1.395512 | 0.05161087 | -0.627432 | 33.528
-0.007675932 | -1.359116 | 0.02542926 | 30.604
0.3004237 | -0.2899335 | -1.206829 | 22.004
-1.395512 | -1.359116 | 1.411547 | 39.3088
0.1033509 | 1.390839 | 0.7531409 | 11.752
1.38016 | 0.01586146 | -1.360688 | 12.28
1.38016 | 0.01586146 | 1.411547 | 14.524
-1.036062 | 1.339689 | 0.43572 | 18.892
-1.395512 | 1.390839 | -1.360688 | 20.652
-0.1228663 | -1.303017 | 1.411547 | 27.9
1.38016 | 1.390839 | -1.360688 | 7.612
1.020711 | -0.4934301 | -0.7965384 | 23.124
-0.7002061 | 1.087794 | -0.2781304 | 19.564
-1.395512 | -1.359116 | 1.343627 | 40.376
0.4031235 | 0.01586146 | -0.5900069 | 21.892
0.712611 | 1.136193 | -0.6939657 | 11.94
-1.387185 | -0.3449325 | 0.5826485 | 32.516
-0.007675932 | 1.390839 | 0.02542926 | 12.268
1.32881 | 0.1176098 | 0.3331473 | 13.832
-0.2130757 | 1.034445 | 0.128002 | 17.712
-1.395512 | 0.01586146 | 0.02542926 | 33.96
-0.6238751 | -0.1876352 | -1.104256 | 30.464
-0.007675932 | 0.01586146 | 0.02542926 | 21.392
0.8153108 | -1.10447 | 0.6408654 | 24.42
-0.2089122 | 0.01311151 | 0.2555248 | 21.96
1.38016 | -0.05728732 | 0.5091842 | 14.536
-0.007675932 | -1.359116 | 1.411547 | 29.128
-1.241462 | 0.4234047 | 1.36026 | 29.128
1.170597 | -1.359116 | -1.360688 | 17.384
-1.395512 | 1.390839 | -1.360688 | 20.324
1.38016 | 0.1374094 | -1.360688 | 11.968
-1.112393 | -1.359116 | -0.1533799 | 41.028
0.1977238 | 0.9326962 | -0.07714342 | 15.08
-1.344162 | -0.798675 | -0.4874342 | 45.66
-0.007675932 | -1.359116 | -1.360688 | 32.868
0.5058234 | -0.08588684 | 0.8473969 | 19.924
-0.007675932 | 1.390839 | 1.411547 | 11.464
-1.395512 | -1.359116 | -1.360688 | 45.616
1.38016 | 0.01586146 | 0.02542926 | 14.568
-0.3574106 | 0.165459 | -1.360688 | 20.18
0.5613368 | 0.7396494 | -0.450009 | 16.632
1.38016 | 1.390839 | 1.411547 | 6.008
1.38016 | -1.212818 | -0.107638 | 19.948
1.38016 | -1.359116 | 1.386597 | 19.688
1.38016 | 1.390839 | 0.02542926 | 5.632
-0.5211753 | 0.525153 | 0.5382927 | 20.44